## SS304_test_log
number | din mm | dout mm | gauge length mm | load type | axial control mode | rotational control mode | temperature mode | axial displacement | axial strain % | axial force | rotation | angel strain deg | torque | equivalent strain % | axial rotational phase deg | axial temperature phase deg | Period | load rate or frequence | test date | comments | calculate
3000 | 0 | 6 | 10 | monotonic tension | strain | rotation | 20 | - | fracture | - | 0 | - | - | - | 0 | 0 | - | 0.0004mm/mm/s | 2014-10-30 |  | 1
3001 | 0 | 6 | 10 | cyclic tension compression | strain | rotation | 20 | - | ramp:+-0.15 | - | 0 | - | - | +-0.15 | 0 | 0 | T:1s | 1Hz | 2014-11-13 | failure at 8239 | 1
3002 | 0 | 6 | 10 | cyclic tension compression | strain | rotation | 20 | - | ramp:+-0.20 | - | 0 | - | - | +-0.20 | 0 | 0 | T:1s | 1Hz | 2014-11-13 | failure at 10874 | 1
3003 | 0 | 6 | 10 | cyclic tension compression | strain | rotation | 20 | - | ramp:+-0.25 | - | 0 | - | - | +-0.25 | 0 | 0 | T:1s | 1Hz | 2014-11-13 | failure at 8442 | 1
3004 | 0 | 6 | 10 | cyclic tension compression | strain | rotation | 20 | - | ramp:+-0.30 | - | 0 | - | - | +-0.30 | 0 | 0 | T:2s | 0.5Hz | 2014-11-13 | failure at 23860 | 1
3005 | 0 | 6 | 10 | cyclic tension compression | strain | rotation | 20 | - | ramp:+-0.35 | - | 0 | - | - | +-0.35 | 0 | 0 | T:1s | 1Hz | 2014-11-13 | failure at 11903 | 1
3006 | 0 | 6 | 10 | cyclic tension compression | strain | rotation | 20 | - | ramp:+-0.40 | - | 0 | - | - | +-0.40 | 0 | 0 | T:2s | 0.5Hz | 2014-11-13 | failure at 5026 | 1
3007 | 0 | 6 | 10 | cyclic tension compression | strain | rotation | 20 | - | ramp:+-0.45 | - | 0 | - | - | +-0.45 | 0 | 0 | T:2s | 0.5Hz | 2014-11-13 | failure at 5047 | 1
3008 | 0 | 6 | 10 | cyclic tension compression | strain | rotation | 20 | - | ramp:+-0.50 | - | 0 | - | - | +-0.50 | 0 | 0 | T:2s | 0.5Hz | 2014-11-13 | failure at 2301 | 1
3009 | 0 | 6 | 10 | cyclic tension compression | strain | rotation | 20 | - | ramp:+-0.55 | - | 0 | - | - | +-0.55 | 0 | 0 | T:2s | 0.5Hz | 2014-11-13 | failure at 2261 | 1
3010 | 0 | 6 | 10 | cyclic tension compression | strain | rotation | 20 | - | ramp:+-0.60 | - | 0 | - | - | +-0.60 | 0 | 0 | T:2s | 0.5Hz | 2014-11-13 | failure at 1422 | 1
3011 | 0 | 6 | 10 | cyclic tension compression | strain | rotation | 20 | - | ramp:+-0.70 | - | 0 | - | - | +-0.70 | 0 | 0 | T:10s | 0.1Hz | 2014-11-13 | failure at 1185 | 1
3012 | 0 | 6 | 10 | cyclic tension compression | strain | rotation | 20 | - | ramp:+-0.80 | - | 0 | - | - | +-0.80 | 0 | 0 | T:2s | 0.5Hz | 2014-11-13 | failure at 500 | 1
3013 | 0 | 6 | 10 | cyclic tension compression | strain | rotation | 20 | - | ramp:+-1.00 | - | 0 | - | - | +-0.10 | 0 | 0 | T:10s | 0.1Hz | 2014-11-13 | failure at 531 | 1
3014 | 0 | 6 | 10 | cyclic tension compression | strain | rotation | 20 | - | ramp:+-1.00 | - | 0 | - | - | +-0.10 | 0 | 0 | T:10s | 0.1Hz | 2014-11-13 | failure at 838 | 1
3015 | 0 | 6 | 10 | cyclic tension compression | strain | rotation | 20 | - | ramp:+-1.00 | - | 0 | - | - | +-0.10 | 0 | 0 | T:10s | 0.1Hz | 2014-11-13 | failure at 494 | 1
3016 | 0 | 6 | 10 | cyclic tension compression | strain | rotation | 20 | - | ramp:+-1.00 | - | 0 | - | - | +-0.10 | 0 | 0 | T:10s | 0.1Hz | 2014-11-13 | failure at 459 | 1
3101 | 10 | 12.5 | 25 | cyclic cross path | strain | strain | 20 | - | ramp:+-0.10 | - | - | ramp:+-0.4315 | - | +-0.1477 | 0 | 0 | T:24s | 0.04167Hz | 2012-10-15 | stop at 300 | 1
3102 | 10 | 12.5 | 25 | cyclic cross path | strain | strain | 20 | - | ramp:+-0.20 | - | - | ramp:+-0.8629 | - | +-0.2954 | 0 | 0 | T:24s | 0.04167Hz | 2012-10-16 | stop at 300 | 1
3103 | 10 | 12.5 | 25 | cyclic left triangle path | strain | strain | 20 | - | ramp:+-0.15 | - | - | ramp:+-0.6472 | - | +-0.2215 | 0 | 0 | T:18s | 0.05556Hz | 2012-10-16 | stop at 300 | 1
3104 | 10 | 12.5 | 25 | cyclic left triangle path | strain | strain | 20 | - | ramp:+-0.30 | - | - | ramp:+-1.2944 | - | +-0.4431 | 0 | 0 | T:18s | 0.05556Hz | 2012-10-16 | stop at 300 | 1
3105 | 10 | 12.5 | 25 | cyclic circle path | strain | strain | 20 | - | sin:+-0.10 |  |  | sin:+-0.4313 | - | +-0.1087 | 90 | 0 | T:20s | 0.05Hz | 2012-10-18 | stop at 300 | 1
3106 | 10 | 12.5 | 25 | cyclic circle path | strain | strain | 20 | - | sin:+-0.15 |  |  | sin:+-0.6469 | - | +-0.1630 | 90 | 0 | T:20s | 0.05Hz | 2012-10-18 | stop at 300 | 1
3107 | 10 | 12.5 | 25 | cyclic circle path | strain | strain | 20 | - | sin:+-0.30 |  |  | sin:+-1.2939 | - | +-0.3260 | 90 | 0 | T:20s | 0.05Hz | 2012-10-18 | stop at 300 | 1
3108 | 10 | 12.5 | 25 | cyclic proportional path | strain | strain | 20 | - | ramp:+-0.80 | - | - | ramp:+-3.4503 | - | +-1.1813 | 0 | 0 | T:20s | 0.05Hz | 2012-10-19 | stop at 300 | 1
3109 | 10 | 12.5 | 25 | cyclic proportional path | strain | strain | 20 | - | ramp:+-0.40 | - | - | ramp:+-1.7251 | - | +-0.5906 | 0 | 0 | T:20s | 0.05Hz | 2012-10-19 | stop at 300 | 1
3110 | 10 | 12.5 | 25 | cyclic circle path | strain | strain | 20 | - | sin:+-0.80 |  |  | sin:+-1.7251 | - | +-0.80 | 90 | 0 | T:20s | 0.05Hz | 2012-10-25 | stop at 300 | 1
3111 | 10 | 12.5 | 25 | cyclic circle path | strain | strain | 20 | - | sin:+-0.40 |  |  | sin:+-3.4503 | - | +-0.8692 | 90 | 0 | T:20s | 0.05Hz | 2012-10-25 | stop at 300 | 1
3112 | 10 | 12.5 | 25 | cyclic circle path | strain | strain | 20 | - | sin:+-0.60 |  |  | sin:+-2.5866 | - | +-0.8858 | 45 | 0 | T:20s | 0.05Hz | 2012-10-25 | stop at 300 | 1