## Inconel718_test_log
number | din mm | dout mm | gauge length mm | load type | axial control mode | rotational control mode | temperature mode | axial displacement | axial strain % | axial force | rotation | angel strain deg | torque | equivalent strain % | axial rotational phase deg | axial temperature phase deg | Period | load rate or frequence | test date | comments | calculate
01 | 6.5 | 8.5 | 12 | monotonic tension | strain | rotation | 500 | - | fracture | - | - | - | - | - | 0 | 0 | - | 0.0001mm/mm | 2015-11-13 |  | 0
02 | 6.5 | 8.5 | 12 | monotonic tension | strain | rotation | 1000 | - | fracture | - | - | - | - | - | 0 | 0 | - | 0.0001mm/mm | 2015-11-13 |  | 0
03 | 6.5 | 8.5 | 12 | cyclic tension compression | strain | rotation | 500 | - | ramp:+-1.0 | - | - | - | - | - | 0 | 0 | T:40s | 0.001mm/mm | 2015-11-14 | fracture at 35 | 1
04 | 6.5 | 8.5 | 12 | cyclic tension compression | strain | rotation | 500 | - | ramp:+-0.5 | - | - | - | - | - | 0 | 0 | T:20s | 0.001mm/mm | 2015-11-15 | fracture at 36376 | 1
05 | 6.5 | 8.5 | 12 | cyclic tension compression | strain | rotation | 1000 | - | ramp:+-0.5 | - | - | - | - | - | 0 | 0 | T:20s | 0.001mm/mm | 2015-11-21 | fracture at 1300 | 1
06 | 6.5 | 8.5 | 12 | cyclic tension compression | strain | rotation | 1000 | - | ramp:+-0.6 | - | - | - | - | - | 0 | 0 | T:24s | 0.001mm/mm | 2015-11-22 | fracture at 476 | 1
07 | 6.5 | 8.5 | 12 | cyclic tension compression | strain | rotation | 1000 | - | ramp:+-0.7 | - | - | - | - | - | 0 | 0 | T:28s | 0.001mm/mm | 2015-11-22 | fracture at 249 | 1
08 | 6.5 | 8.5 | 12 | cyclic tension compression | strain | rotation | 500-1000 | - | ramp:+-0.7 | - | - | - | - | - | 0 | 0 | T:200s | - | 2015-11-26 | fracture at 15 | 1
09 | 6.5 | 8.5 | 12 | cyclic tension compression | strain | rotation | 500-1000 | - | ramp:+-0.5 | - | - | - | - | - | 0 | 0 | T:200s | - | 2015-11-26 | fracture at 734 | 1
10 | 6.5 | 8.5 | 12 | cyclic tension compression | strain | rotation | 500-1000 | - | ramp:+-0.6 | - | - | - | - | - | 0 | 0 | T:200s | - | 2015-11-27 | fracture at 454 | 1
11 | 6.5 | 8.5 | 12 | cyclic tension compression | strain | rotation | 500-1000 | - | ramp:+-0.6 | - | - | - | - | - | 0 | 180 | T:200s | - | 2015-10-28 | fracture at 142 | 1
12 | 6.5 | 8.5 | 12 | cyclic tension compression | strain | rotation | 500-1000 | - | ramp:+-0.5 | - | - | - | - | - | 0 | 180 | T:200s | - | 2017-10-29 | fracture at 1051 | 1
13 | 6.5 | 8.5 | 12 | cyclic tension compression | strain | rotation | 500-1000 | - | ramp:+-0.7 | - | - | - | - | - | 0 | 0 | T:240s | - | 2017-10-30 | fracture at 1 | 1
14 | 6.5 | 8.5 | 12 | cyclic tension compression | strain | rotation | 500-1000 | - | ramp:+-0.6 | - | - | - | - | - | 0 | 0 | T:240s | - | 2017-10-31 | fracture at 133 | 1
15 | 6.5 | 8.5 | 12 | cyclic tension compression | strain | rotation | 500-1000 | - | ramp:+-0.6 | - | - | - | - | - | 0 | 0 | T:240s | - | 2017-11-01 | fracture at 76 | 1
16 | 6.5 | 8.5 | 12 | cyclic tension compression | strain | rotation | 500-1000 | - | ramp:+-0.5 | - | - | - | - | - | 0 | 0 | T:240s | - | 2017-11-02 | fracture at 319 | 1 | TBC
17 | 5 | 8 | 12 | cyclic tension compression | strain | rotation | 500-1000 | - | ramp:+-0.6 | - | - | - | - | - | 0 | 0 | T:240s | - | 2017-11-03 | fracture at 10 | 1 | TBC
18 | 5 | 8 | 12 | cyclic tension compression | strain | rotation | 500-1000 | - | ramp:+-0.4 | - | - | - | - | - | 0 | 0 | T:240s | - | 2017-11-04 | fracture at 620 | 1
19 | 5 | 8 | 12 | cyclic tension compression | strain | rotation | 500-1000 | - | ramp:+-0.3 | - | - | - | - | - | 0 | 180 | T:240s | - | 2017-11-05 | fracture at 410 | 1
20 | 5 | 8 | 12 | cyclic tension compression | strain | rotation | 500-1000 | - | ramp:+-0.4 | - | - | - | - | - | 0 | 180 | T:240s | - | 2017-11-06 | fracture at 8 | 1
21 | 5 | 8 | 12 | cyclic tension compression | strain | rotation | 500-1000 | - | ramp:+-0.3 | - | - | - | - | - | 0 | 180 | T:240s | - | 2017-11-07 | fracture at | 1 | TBC
22 | 6.5 | 8.5 | 12 | cyclic tension compression | strain | rotation | 500-1000 | - | ramp:+-0.5 | - | - | - | - | - | 0 | 180 | T:240s | - | 2017-11-08 | fracture at | 1 | TBC