## Inconel718_test_log
number | din mm | dout mm | gauge length mm | load type | axial control mode | rotational control mode | temperature mode | axial displacement | axial strain % | axial force | rotation | angel strain deg | torque | equivalent strain % | axial rotational phase deg | axial temperature phase deg | Period | load rate or frequence | test date | comments | calculate
7005 | 10 | 12 | 25 | cyclic circle path | strain | strain | 300 | - | sin:+-0.6 | - | - | sin:+-3 | - | - | 90 | 0 | T:20s | 0.05Hz | 2014-11-13 | stop at 400 | 1
7006 | 10 | 12 | 25 | cyclic torsion | force | strain | 300 | - | - | 0 | - | ramp:+-3.5 | - | - | 0 | 0 | T:20s | 0.05Hz | 2014-11-13 | stop at 400 + 1355fracture | 1
7007 | 10 | 12 | 25 | cyclic torsion | force | strain | 550 | - | - | 0 | - | ramp:+-3.5 | - | - | 0 | 0 | T:20s | 0.05Hz | 2014-11-14 | stop at 400 | 1
7008 | 10 | 12 | 25 | cyclic circle path | strain | strain | 550 | - | sin:+-0.6 | - | - | sin:+-3 | - | - | 90 | 0 | T:20s | 0.05Hz | 2014-11-15 | fracture at 301 | 1
7009 | 10 | 12 | 25 | cyclic torsion | force | strain | 650 | - | - | 0 | - | ramp:+-3.5 | - | - | 0 | 0 | T:20s | 0.05Hz | 2014-11-21 | stop at 400 | 1
7010 | 10 | 12 | 25 | cyclic circle path | strain | strain | 650 | - | sin:+-0.6 | - | - | sin:+-3 | - | - | 90 | 0 | T:20s | 0.05Hz | 2014-11-22 | fracture at 170 | 1
7011 | 10 | 12 | 25 | cyclic circle path | strain | strain | 650 | - | sin:+-0.6 | - | - | sin:+-2.481 | - | - | 90 | 0 | T:20s | 0.05Hz | 2014-11-22 | fracture at 181 | 1
7012 | 10 | 12 | 25 | cyclic torsion | force | strain | 300 | - | - | 0 | - | ramp:+-2.481 | - | - | 0 | 0 | T:20s | 0.05Hz | 2014-11-26 | stop at 400 | 1
7013 | 10 | 12 | 25 | cyclic torsion | force | strain | 300 | - | - | 0 | - | ramp:+-3 | - | - | 0 | 0 | T:20s | 0.05Hz | 2014-11-26 | stop at 400 | 1
7014 | 10 | 12 | 25 | cyclic torsion | force | strain | 300 | - | - | 0 | - | ramp:+-4.135 | - | - | 0 | 0 | T:20s | 0.05Hz | 2014-11-27 | stop at 400 | 1
7101 | 0 | 10 | 12 | monotonic tension | strain | rotation | 300 | - | fracture | - | 0 | - | - | - | 0 | 0 | - | 0.0001mm/mm | 2014-10-28 |  | 1
7102 | 0 | 10 | 12 | monotonic tension | strain | rotation | 650 | - | fracture | - | 0 | - | - | - | 0 | 0 | - | 0.0001mm/mm | 2014-10-29 |  | 1
7103 | 0 | 10 | 12 | monotonic tension | strain | rotation | 550 | - | fracture | - | 0 | - | - | - | 0 | 0 | - | 0.0001mm/mm | 2014-10-30 |  | 1
7211 | 0 | 10 | 12 | cyclic tension compression | strain | rotation | 300 | - | ramp:+-1 | - | 0 | - | - | +-1 | 0 | 0 | T:20s | 0.05Hz | 2015-02-13 | stop at 200 | 1
7212 | 0 | 10 | 12 | cyclic tension compression | strain | rotation | 550 | - | ramp:+-1 | - | 0 | - | - | +-1 | 0 | 0 | T:20s | 0.05Hz | 2015-02-14 | stop at 200 | 1
7213 | 0 | 10 | 12 | cyclic tension compression | strain | rotation | 650 | - | ramp:+-1 | - | 0 | - | - | +-1 | 0 | 0 | T:20s | 0.05Hz | 2015-02-15 | stop at 200 | 1
7200 | 10 | 12 | 25 | cyclic tension compression | strain | rotation | 300-650 | - | ramp:+-0.6 | - | 0 | - | - | +-0.6 | 0 | 0 | T:240s | T:240s | 2015-07-07 | stop at 154 | 1
7018 | 10 | 12 | 25 | cyclic tension compression | strain | rotation | 300-650 | - | ramp:+-1 | - | 0 | - | - | +-1 | 0 | 0 | T:240s | T:240s | 2015-10-15 | fracture at 58 | 1
7017 | 10 | 12 | 25 | cyclic tension compression | strain | rotation | 300-650 | - | ramp:+-1 | - | 0 | - | - | +-1 | 0 | 180 | T:240s | T:240s | 2015-10-16 | fracture at 209 | 1
7025 | 10 | 12 | 25 | cyclic tension compression | strain | rotation | 300-650 | - | ramp:+-1 | - | 0 | - | - | +-1 | 0 | 90 | T:180s | T:180s | 2015-10-19 | fracture at 387 | 1
7026 | 10 | 12 | 25 | cyclic diamond path | strain | strain | 300-650 | - | ramp:+-1 | - | - | ramp:+-4.135 | - | +-1 | 90 | 0 | T:180s | T:180s | 2015-10-20 | instability at 4 | 0
7028 | 10 | 12 | 25 | cyclic diamond path | strain | strain | 300-650 | - | ramp:+-0.8 | - | - | ramp:+-3.308 | - | +-0.8 | 90 | 0 | T:180s | T:180s | 2015-10-23 | fracture at 45 | 1
7029 | 10 | 12 | 25 | cyclic proportional path | strain | strain | 300-650 | - | ramp:+-0.5658 | - | - | ramp:+-2.339 | - | +-0.8 | 0 | 0 | T:180s | T:180s | 2015-10-25 | fracture at 288 | 1
7030 | 10 | 12 | 25 | cyclic tension compression | strain | rotation | 300-650 | - | ramp:+-0.8 | - | 0 | - | - | +-0.8 | 0 | 0 | T:180s | T:180s | 2015-10-30 | fracture at 176 | 1
7031 | 10 | 12 | 25 | cyclic tension compression | strain | rotation | 300-650 | - | ramp:+-0.6 | - | 0 | - | - | +-0.6 | 0 | 0 | T:180s | T:180s | 2015-10-31 | fracture at 1297 | 1
7032 | 10 | 12 | 25 | cyclic tension compression | strain | rotation | 300-650 | - | ramp:+-0.8 | - | 0 | - | - | +-0.8 | 0 | 180 | T:180s | T:180s | 2015-10-31 | fracture at 303 | 1
7033 | 10 | 12 | 25 | cyclic tension compression | strain | rotation | 300-650 | - | ramp:+-0.65 | - | 0 | - | - | +-0.65 | 0 | 180 | T:180s | T:180s | 2015-10-31 | fracture at 633 | 1
7034 | 10 | 12 | 25 | cyclic diamond path | strain | strain | 300-650 | - | ramp:+-0.6 | - | - | ramp:+-2.481 | - | +-0.6 | 90 | 0 | T:180s | T:180s | 2015-10-31 | fracture at 152 | 1
7035 | 10 | 12 | 25 | cyclic diamond path | strain | strain | 300-650 | - | ramp:+-0.5 | - | - | ramp:+-2.0675 | - | +-0.5 | 90 | 0 | T:180s | T:180s | 2015-11-10 | instability at 35 | 0
7036 | 10 | 12 | 25 | cyclic diamond path | strain | strain | 300-650 | - | ramp:+-0.5 | - | - | ramp:+-2.0675 | - | +-0.5 | 90 | 0 | T:180s | T:180s | 2015-11-16 | fracture at 2544 | 1
7037 | 10 | 12 | 25 | cyclic diamond path | strain | strain | 300-650 | - | ramp:+-1 | - | - | ramp:+-4.135 | - | +-1 | 90 | 0 | T:180s | T:180s | 2015-11-16 | fracture at 43 | 1
7038 | 10 | 12 | 25 | cyclic proportional path | strain | strain | 300-650 | - | ramp:+-0.7072 | - | - | ramp:+-2.924 | - | +-1 | 0 | 0 | T:180s | T:180s | 2015-11-17 | fracture at 260 | 1
7039 | 10 | 12 | 25 | cyclic proportional path | strain | strain | 300-650 | - | ramp:+-0.5658 | - | - | ramp:+-2.339 | - | +-0.8 | 0 | 0 | T:180s | T:180s | 2015-11-19 | fracture at 550 | 1
7040 | 10 | 12 | 25 | cyclic proportional path | strain | strain | 300-650 | - | ramp:+-0.4243 | - | - | ramp:+-1.755 | - | +-0.6 | 0 | 0 | T:180s | T:180s | 2015-11-25 | fracture at 2848 | 1
7041 | 10 | 12 | 25 | cyclic tension compression | strain | rotation | 300 | - | ramp:+-1 | - | 0 | - | - | +-1 | 0 | 0 | T:20s | 0.05Hz | 2016-01-25 | fracture at 818 | 1
7042 | 10 | 12 | 25 | cyclic tension compression | strain | rotation | 400 | - | ramp:+-1 | - | 0 | - | - | +-1 | 0 | 0 | T:20s | 0.05Hz | 2016-01-26 | fracture at 600 | 1
7043 | 10 | 12 | 25 | cyclic diamond path | strain | strain | 300 | - | ramp:+-1 | - | - | ramp:+-4.135 | - | +-1 | 90 | 0 | T:180s | T:180s | 2016-01-28 | fracture at 239 | 1
7044 | 10 | 12 | 25 | cyclic torsion | strain | strain | 300 | - | - | 0 | - | ramp:+-4.135 | - | +-1 | 0 | 0 | T:180s | T:180s | 2016-02-03 |  | 0
7045 | 10 | 12 | 25 | cyclic diamond path | strain | strain | 300-650 | - | ramp:+-0.7 | - | - | ramp:+-2.8945 | - | +-0.7 | 90 | 0 | T:180s | T:180s | 2016-01-28 | fracture at 54 | 1
7046 | 10 | 12 | 25 | cyclic diamond path | strain | strain | 300-650 | - | ramp:+-0.7 | - | - | ramp:+-2.8945 | - | +-0.7 | 90 | 0 | T:180s | T:180s | 2016-02-02 | fracture at 220 | 1
7047 | 10 | 12 | 25 | cyclic tension compression | strain | rotation | 300-650 | - | ramp:+-0.7 | - | 0 | - | - | +-0.7 | 0 | 0 | T:180s | T:180s | 2016-02-18 | fracture at 248 | 1
7048 | 10 | 12 | 25 | cyclic tension compression | strain | rotation | 300-650 | - | ramp:+-0.7 | - | 0 | - | - | +-0.7 | 0 | 180 | T:180s | T:180s | 2016-02-24 | fracture at 429 | 1
7049 | 10 | 12 | 25 | cyclic cross path | strain | strain | 300 | - | ramp:+-0.7072 | - | 0 | ramp:+-2.924 | - | +-1 | 0 | 0 | T:180s | T:180s | 2016-03-02 | fracture at 151 | 1
7110 | 0 | 10 | 12 | cyclic tension compression | strain | rotation | 650 | - | ramp:+-0.5 | - | 0 | - | - | +-0.5 | 0 | 0 | T:20s | 0.001mm/mm | 2016-11-11 | fracture at 8489 | 1
7111 | 0 | 10 | 12 | cyclic tension compression | strain | rotation | 650 | - | ramp:+-0.6 | - | 0 | - | - | +-0.6 | 0 | 0 | T:24s | 0.001mm/mm | 2016-11-12 | fracture at 1336 | 1
7112 | 0 | 10 | 12 | cyclic tension compression | strain | rotation | 650 | - | ramp:+-0.45 | - | 0 | - | - | +-0.45 | 0 | 0 | T:18s | 0.001mm/mm | 2016-11-13 | fracture at 5497 | 1
7113 | 0 | 10 | 12 | cyclic tension compression | strain | rotation | 650 | - | ramp:+-0.7 | - | 0 | - | - | +-0.7 | 0 | 0 | T:28s | 0.001mm/mm | 2016-11-14 | fracture at 592 | 1
7114 | 0 | 10 | 12 | cyclic tension compression | strain | rotation | 650 | - | ramp:+-1.0 | - | 0 | - | - | +-1.0 | 0 | 0 | T:40s | 0.001mm/mm | 2016-11-15 | fracture at 130 | 1
7115 | 0 | 10 | 12 | cyclic tension compression | strain | rotation | 650 | - | ramp:+-0.8 | - | 0 | - | - | +-0.8 | 0 | 0 | T:32s | 0.001mm/mm | 2016-11-16 | fracture at 326 | 1
7116 | 0 | 10 | 12 | cyclic tension compression | strain | rotation | 650 | - | ramp:+-0.4 | - | 0 | - | - | +-0.4 | 0 | 0 | T:16s | 0.001mm/mm | 2016-11-16 | fracture at 130585 | 1
7201 | 6.5 | 8.5 | 12 | cyclic tension compression | strain | rotation | 300-650 | ramp:+-0.60 | ramp:+-0.70 | - | 0 | - | - | +-0.7 | 0 | 0 | T:240s | T:240s | 2017-09-01 | fracture at 48 | 1
7202 | 6.5 | 8.5 | 12 | cyclic tension compression | strain | rotation | 300-650 | ramp:+-0.30 | ramp:+-0.285 | - | 0 | - | - | +-0.285 | 0 | 0 | T:240s | T:240s | 2017-09-01 | stop at 2000 | 1
7203 | 6.5 | 8.5 | 12 | cyclic tension compression | strain | rotation | 300-650 | ramp:+-0.50 | ramp:+-0.50 | - | 0 | - | - | +-0.5 | 0 | 0 | T:240s | T:240s | 2017-09-01 | fracture at 208 | 1
7204 | 6.5 | 8.5 | 12 | cyclic tension compression | strain | rotation | 300-650 | ramp:+-0.40 | ramp:+-0.40 | - | 0 | - | - | +-0.4 | 0 | 0 | T:240s | T:240s | 2017-09-01 | fracture at 1066 | 1
7205 | 6.5 | 8.5 | 12 | cyclic tension compression | strain | rotation | 300-650 | ramp:+-0.70 | ramp:+-0.90 | - | 0 | - | - | +-0.90 | 0 | 0 | T:240s | T:240s | 2017-09-01 | fracture at 48 | 1
7206 | 6.5 | 8.5 | 12 | cyclic tension compression | strain | rotation | 300-650 | ramp:+-0.55 | ramp:+-0.65 | - | 0 | - | - | +-0.65 | 0 | 0 | T:240s | T:240s | 2017-09-01 | fracture at 107 | 1
7207 | 6.5 | 8.5 | 12 | cyclic tension compression | strain | rotation | 300-650 | ramp:+-0.55 | ramp:+-0.65 | - | 0 | - | - | +-0.65 | 0 | 180 | T:240s | T:240s | 2017-09-01 | fracture at 375 | 1
7208 | 6.5 | 8.5 | 12 | cyclic tension compression | strain | rotation | 300-650 | ramp:+-0.70 | ramp:+-0.90 | - | 0 | - | - | +-0.90 | 0 | 180 | T:240s | T:240s | 2017-09-01 | fracture at 128 | 1
7209 | 6.5 | 8.5 | 12 | cyclic tension compression | strain | rotation | 300-650 | ramp:+-0.50 | ramp:+-0.50 | - | 0 | - | - | +-0.5 | 0 | 180 | T:180s | T:180s | 2017-09-01 | fracture at 864 | 1
7210 | 6.5 | 8.5 | 12 | cyclic tension compression | strain | rotation | 300-650 | ramp:+-0.40 | ramp:+-0.40 | - | 0 | - | - | +-0.4 | 0 | 180 | T:240s | T:240s | 2017-10-13 | fracture at 3387 | 1
7301 | 6.5 | 8.5 | 12 | cyclic tension compression | strain | rotation | 300-650 | ramp:+-0.55 | ramp:+-0.65 | - | 0 | - | - | +-0.65 | 0 | 0 | T:240s | T:240s | 2017-09-01 | fracture at 624 | 1
7302 | 6.5 | 8.5 | 12 | cyclic tension compression | strain | rotation | 300-650 | ramp:+-0.70 | ramp:+-0.90 | - | 0 | - | - | +-0.90 | 0 | 0 | T:240s | T:240s | 2017-09-01 | fracture at 147 | 1
0000 | 0 | 6.5 | 8.5 | cyclic tension compression | strain | rotation | 650 | - | ramp:+-0.0 | - | 0 | - | - | 0 | 0 | 0 | T:1s | 0.001mm/mm | 2016-11-16 | fracture at 864 | 1