## K4169_test_log
number | din mm | dout mm | gauge length mm | load type | axial control mode | rotational control mode | temperature mode | axial displacement | axial strain % | axial force | rotation | angel strain deg | torque | equivalent strain % | axial rotational phase deg | axial temperature phase deg | Period | load rate or frequence | test date | comments | calculate
01 | 0 | 10 | 12 | monotonic tension | strain | rotation | 20 | - | fracture | - | - | - | - | - | 0 | 0 | - | - | 2018-11-13 |  | 0
02 | 0 | 10 | 12 | monotonic tension | strain | rotation | 300 | - | fracture | - | - | - | - | - | 0 | 0 | - | - | 2018-11-14 |  | 0
03 | 0 | 10 | 12 | monotonic tension | strain | rotation | 550 | - | fracture | - | - | - | - | - | 0 | 0 | - | - | 2018-11-15 |  | 0
04 | 0 | 10 | 12 | monotonic tension | strain | rotation | 650 | - | fracture | - | - | - | - | - | 0 | 0 | - | - | 2018-11-16 |  | 0
05 | 0 | 10 | 12 | cyclic tension compression | strain | rotation | 300 | - | ramp:+-1.0 | - | - | - | - | +-1.0 | 0 | 0 | T:5s | - | 2018-11-17 | fracture at 40 | 1
06 | 0 | 10 | 12 | cyclic tension compression | strain | rotation | 300 | - | ramp:+-0.8 | - | - | - | - | +-0.8 | 0 | 0 | T:10s | - | 2018-11-18 | fracture at 407 | 1
07 | 0 | 10 | 12 | cyclic tension compression | strain | rotation | 300 | - | ramp:+-0.5 | - | - | - | - | +-0.5 | 0 | 0 | T:4s | - | 2018-11-19 | fracture at 3884 | 1
08 | 0 | 10 | 12 | cyclic tension compression | strain | rotation | 300 | - | ramp:+-0.3 | - | - | - | - | +-0.3 | 0 | 0 | T:2s | - | 2018-11-20 | fracture at 48291 | 1
09 | 0 | 10 | 12 | cyclic tension compression | strain | rotation | 650 | - | ramp:+-0.81 | - | - | - | - | +-0.81 | 0 | 0 | T:10s | - | 2018-11-21 | fracture at 198 | 1
10 | 0 | 10 | 12 | cyclic tension compression | strain | rotation | 650 | - | ramp:+-0.5 | - | - | - | - | +-0.5 | 0 | 0 | T:4s | - | 2018-11-22 | fracture at 1303 | 1
11 | 0 | 10 | 12 | cyclic tension compression | strain | rotation | 650 | - | ramp:+-0.4 | - | - | - | - | +-0.4 | 0 | 0 | T:4s | - | 2018-11-23 | fracture at 2252 | 1
12 | 0 | 10 | 12 | cyclic tension compression | strain | rotation | 650 | - | ramp:+-0.3 | - | - | - | - | +-0.3 | 0 | 0 | T:2s | - | 2018-11-24 | fracture at 12619 | 1
13 | 9.9 | 12 | 25 | cyclic torsion | - | strain | 650 | - |  | - | - | ramp:+-0.8 | - | +-0.8 | 0 | 0 | T:5s | - | 2018-11-25 | fracture at 116 | 1
14 | 9.9 | 12 | 25 | cyclic torsion | - | strain | 650 | - |  | - | - | ramp:+-0.5 | - | +-0.5 | 0 | 0 | T:5s | - | 2018-11-26 | fracture at 1388 | 1
15 | 9.9 | 12 | 25 | cyclic torsion | - | strain | 650 | - |  | - | - | ramp:+-0.3 | - | +-0.3 | 0 | 0 | T:5s | - | 2018-11-27 | fracture at 4586 | 1