## SS304_test_log
number | din mm | dout mm | gauge length mm | load type | axial control mode | rotational control mode | temperature mode | axial displacement | axial strain % | axial force | rotation | angel strain deg | torque | equivalent strain % | axial rotational phase deg | axial temperature phase deg | Period | load rate or frequence | test date | comments | calculate
3000 | 0 | 6 | 10 | monotonic tension | strain | rotation | 20 | - | fracture | - | 0 | - | - | - | 0 | 0 | - | 0.0004mm/mm/s | 2014-10-30 |  | 1
3001 | 0 | 6 | 10 | cyclic tension compression | strain | rotation | 20 | - | ramp:+-0.15 | - | 0 | - | - | +-0.15 | 0 | 0 | T:1s | 1Hz | 2014-11-13 | failure at 8239 | 1
3002 | 0 | 6 | 10 | cyclic tension compression | strain | rotation | 20 | - | ramp:+-0.20 | - | 0 | - | - | +-0.20 | 0 | 0 | T:1s | 1Hz | 2014-11-13 | failure at 10874 | 1
3003 | 0 | 6 | 10 | cyclic tension compression | strain | rotation | 20 | - | ramp:+-0.25 | - | 0 | - | - | +-0.25 | 0 | 0 | T:1s | 1Hz | 2014-11-13 | failure at 8442 | 1
3004 | 0 | 6 | 10 | cyclic tension compression | strain | rotation | 20 | - | ramp:+-0.30 | - | 0 | - | - | +-0.30 | 0 | 0 | T:2s | 0.5Hz | 2014-11-13 | failure at 23860 | 1
3005 | 0 | 6 | 10 | cyclic tension compression | strain | rotation | 20 | - | ramp:+-0.35 | - | 0 | - | - | +-0.35 | 0 | 0 | T:1s | 1Hz | 2014-11-13 | failure at 11903 | 1
3006 | 0 | 6 | 10 | cyclic tension compression | strain | rotation | 20 | - | ramp:+-0.40 | - | 0 | - | - | +-0.40 | 0 | 0 | T:2s | 0.5Hz | 2014-11-13 | failure at 5026 | 1
3007 | 0 | 6 | 10 | cyclic tension compression | strain | rotation | 20 | - | ramp:+-0.45 | - | 0 | - | - | +-0.45 | 0 | 0 | T:2s | 0.5Hz | 2014-11-13 | failure at 5047 | 1
3008 | 0 | 6 | 10 | cyclic tension compression | strain | rotation | 20 | - | ramp:+-0.50 | - | 0 | - | - | +-0.50 | 0 | 0 | T:2s | 0.5Hz | 2014-11-13 | failure at 2301 | 1
3009 | 0 | 6 | 10 | cyclic tension compression | strain | rotation | 20 | - | ramp:+-0.55 | - | 0 | - | - | +-0.55 | 0 | 0 | T:2s | 0.5Hz | 2014-11-13 | failure at 2261 | 1
3010 | 0 | 6 | 10 | cyclic tension compression | strain | rotation | 20 | - | ramp:+-0.60 | - | 0 | - | - | +-0.60 | 0 | 0 | T:2s | 0.5Hz | 2014-11-13 | failure at 1422 | 1
3011 | 0 | 6 | 10 | cyclic tension compression | strain | rotation | 20 | - | ramp:+-0.70 | - | 0 | - | - | +-0.70 | 0 | 0 | T:10s | 0.1Hz | 2014-11-13 | failure at 1185 | 1
3012 | 0 | 6 | 10 | cyclic tension compression | strain | rotation | 20 | - | ramp:+-0.80 | - | 0 | - | - | +-0.80 | 0 | 0 | T:2s | 0.5Hz | 2014-11-13 | failure at 500 | 1
3013 | 0 | 6 | 10 | cyclic tension compression | strain | rotation | 20 | - | ramp:+-1.00 | - | 0 | - | - | +-0.10 | 0 | 0 | T:10s | 0.1Hz | 2014-11-13 | failure at 531 | 1
3014 | 0 | 6 | 10 | cyclic tension compression | strain | rotation | 20 | - | ramp:+-1.00 | - | 0 | - | - | +-0.10 | 0 | 0 | T:10s | 0.1Hz | 2014-11-13 | failure at 838 | 1
3015 | 0 | 6 | 10 | cyclic tension compression | strain | rotation | 20 | - | ramp:+-1.00 | - | 0 | - | - | +-0.10 | 0 | 0 | T:10s | 0.1Hz | 2014-11-13 | failure at 494 | 1
3016 | 0 | 6 | 10 | cyclic tension compression | strain | rotation | 20 | - | ramp:+-1.00 | - | 0 | - | - | +-0.10 | 0 | 0 | T:10s | 0.1Hz | 2014-11-13 | failure at 459 | 1